## Who
| "1" = yes; "0" = no | [44 empty] | 2 | 1 | 11 | 14 | 3 | 10 | 19 | 5 | 11 | 9 | 16 | 3 | 7 | 16 | 14 | 18 | 13 | 6 | 7 |  | 4 | 1 | 2 | 3 |  | 5 | 6 | 1 | 4 | 7 | 2 | 8 | 3
Totals = |  | 37 | 117 | 11 |  | 185 |  |  |  | 31969 | 1019.5 | 1366.3 |  | 7.689% | 29.67% | 76.95% | 90% | 33.05% |  | 90% | 58.67% | 76.92% | 63.33% | 100% | 100% | #DIV/0! | 70.8% |  | 24 |  | 0 |  | 60.83% | 0 |  | 14.77% |  |  |  | 6 | 10 |  | 10 | 92 |  | 17 | 18 | 9 | 7 | 15 | 10 | 2 | 14 | 9 | 11 | 6 | 15 | 12 | 6 | 7 | 4 | 8 | 13 | 12 |  | 118.75 | 671.71 | 354.85 | 209.83 |  | 63 | 62.72 | 508.9 | 78.6 | 6 | 133 | 0 | 108.78
Agency | Type | Survey 1 | 1. Attending | 2. Presenting 1 | 2.b Presenter | Minutes Requested | Comments ? | Contact if other | Names of Other Attendees if known | 1. Centerline Miles | 2. Overlays Centerline Miles | 3. Chip Seal Centerline Miles | Rank | treated % | 4a. Rock 1/4"-10 % | 4b. Rock 3/8"-10 % | 4b. Rock 3/8"-4 % | 4c. Rock 1/2"-1/4" % | 4. Comments ? | 5a. Oil - HFRS-P1 % | 5b. Oil - HFRS-P2 % | 5c. Oil - CRS-2P % | 5d. Oil - CRS-2 % | 5e. Oil - RSLTP % | 5f. Oil - PMCRS-2H % | 5g. Oil - HFE-150 % | 5h. Oil - AC15P % | 5. Comments ? | 6. Crack Seal (1 = yes) | 6. Comments ? | 7. Other Treatments ? | 7. Comments ? | 8. % Fog | 8. Oil Types | 8. Comments ? | 9. % Double / Triple shot | 9. Oil used | 9. Rock used | 9. Comments ? | 9. Convert gravel to oil? | 9. Convert centerline miles | 9. Comments ? | 10. Others' Chips ?(1 = yes) | 10. Others' Centerline miles | 10. Comments ? | 11.a Prep | 11.b Oil Choices | 11.c Distribitutor | 11.d Oil Applications | 11.e Rock mixes | 11.f Chip Spreaders | 11.g Dump trucks | 11.h Rollers | 11.i Brooming | 11.j Fog Seals | 11.k Convert Gravel to Oils | 11.l High traffic | 11.m Urban Seals | 11.n Traffic Control | 11.o Workmenship | 11.p Eqipment Choices | 11.q Lunch / Work Rules | 11.r When things go wrong | 11.s Contamiants | 12. Other Topics? | 4a. Rock 1/4"-10 Miles | 4b. Rock 3/8"-10 Miles | 4b. Rock 3/8"-4 Miles | 4c. Rock 1/2"-1/4" Miles | 4. Comments ? | 5a. Oil - HFRS-P1 % | 5b. Oil - HFRS-P2 % | 5c. Oil - CRS-2P % | 5d. Oil - CRS-2 % | 5e. Oil - RSLTP % | 5f. Oil - PMCRS-2H % | 5g. Oil - HFE-150 % | 5h. Oil - AC15P % | 5. Comments ?
Baker | co | 1 | 2 | 0 | - - - | 0 |  | Ken | Assist. Roadmaster; Jeff Smith; Distributor Oper - Nolan Perkins/ Noodle | 185 | 3 | 7 | 20 | 5.405% | 30% | 42% |  | 50% |  | 100% | [7 empty] | Y | 0 | Y | Blade |  | 100% | HFRS-91; HFE90-1S Dilute | x | 25% | x | x |  | 0 | - - | - - | 0 | - - | - - | 1 | 1 | 1 | 1 | 1 | 1 |  |  |  | 1 | [7 empty] | 1 |  | - - | 2.1 | 2.94 |  | 3.5 |  | 7 | [7 empty] | Y
Benton | co | 1 | 3 | 0 | - - - | 0 |  | Kent Mahler |  | 270 | 2 | 15 | 16 | 6.296% | 5% |  | 75% | 10% | 3/8" - #6; 3/4" - 1/2 | 80% | [7 empty] | HFE 90 lower layers | 1 | little need now | AC pre-leveling, milling |  | 100% | HFRS-P1 delute | .1 to .15 gal/ sq yd | 30% | HFRS-P1 | 3/8" - #6; 1/4-#10 | HFRS-2 -see longer note | 1 | 3 | see longer note | 1 | 25 | ODOT | 1 | 1 | 1 |  | 1 | 1 | [10 empty] | 1 | 1 | 1 | - - | 0.75 |  | 11.25 | 1.5 |  | 12
Clackamas | co | 1 | 5 | 1 | Fred Nicholas | 15 |  | Randy Harmon | Terry Learfield, Scott Oleson, Danyn Thrope | 1403 | 10 | 50 | 7 | 4.277% |  | 25% |  | 75% |  |  | 100% | [7 empty] | 1 | - - | - - | - - | 100% | CSS-1 | - - | 0% | - - | - - | - - | 0 | - - | - - | 1 | 2 | 1 | 1 | 1 |  |  | 1 |  |  | 1 |  |  |  | 1 | 1 |  |  |  | 1 |  | 1 |  |  | 12.5 |  | 37.5 |  |  | 50
Clatsop | co | 1 | 4 | 1 | Kevin Werst | 15 |  |  |  | 184 | 1 | 20 | 15 | 11.41% | 60% |  |  | 40% |  |  |  | 100% | [6 empty] | 1 | 1-year prior | Oil & AC patching |  | 50% | CSS-1H Dilute | - - | 28% | mostly CRS2P; have used MC250 | 1/4"-10: 1/2-1/4" for winter bite | - - | 1 | 1 | 22' wide | 0 | - - | Been asked, but we are shorthanded |  | 1 | 1 |  | 1 |  |  | 1 | 1 | 1 | 1 | 1 | [5 empty] | 1 | 1 |  | 12 |  |  | 8 |  |  |  | 20
Crook | co | 1 | 0 | 0 | - - - | 0 |  | Penny Keller |  | 289 | 6 | 80 | 3 | 29.76% | 40% | 40% |  | 20% | 40% '3/8" = hot; '40% Double 1/2'- 1/4'-10; 1/4"-10 = 20% -single shot 1/4" |  |  |  | 60% |  |  |  | 40% |  | 1 | staffing is major issue | AC pre-leveling, patching, base repairs |  | 0% | - - | - - | 40% | CRS 2 = 100%; Hot Chip = 10% |  | - - | 0 | - - | - - | 0 | - - | - - | 1 | 1 | 1 | 1 | [5 empty] | 1 |  | 1 | [7 empty] | tempatures, shot rates, rock rates | 32 | 32 |  | 16 |  |  |  |  | 48 |  |  |  | 32
Deschutes | co | 1 | 3 | 0 | - - - | 0 |  | Roger Olsen | Ed Landers | 694 | 20 | 75 | 5 | 13.69% |  |  | 100% |  | 3/8" to #8 - 2% pasing #40 | [7 empty] | 100% | AC15-5r | 1 |  | edge patching |  | 0% | - - | - - | 0% | - - | - - | - - | 0 | - - | - - | 1 | 12 | Bend & Redmond | [22 empty] | 75
Douglas | co | 1 | 2 | 0 | - - - | 0 |  |  | Tim Rummel | 957 | 8 | 85 | 1 | 9.718% |  | 100% | [5 empty] | 100% | [6 empty] | 0 | don't need it | Blade patching |  | 0% | - - | - - | 0% | - - | - - | - - | 0 | - - | - - | 0 | - - | - - |  | 1 | [5 empty] | 1 | 1 | 1 |  |  | 1 | 1 |  |  | 1 |  |  |  |  | 85 | [5 empty] | 85
Gilliam | co | 1 | 1 | 0 | - - - | 0 |  | - - - | Dewey Kennedy | 150 | 9 | 15 | 16 | 16% | 10% |  |  | 90% |  | 80% | 10% | 10% | [6 empty] | 1 | - - | ?? | - - | 100% | 91-S Delute | - - | 10% | 91-S | 1/2"-1/4"; 1/4" -10 | - - | 0 | - - | - - | 0 | - - | - - | 1 | 1 |  |  | 1 |  |  | 1 |  | 1 | [9 empty] | - - | 1.5 |  |  | 13.5 |  | 12 | 1.5 | 1.5
Jackson | co | 1 | 3 | 1 | Carl Rhoten / Mike Kuntz | 20 |  | John Vail | - - - | 767 | 3 | 62 | 6 | 8.475% |  |  | 95% | 5% | 3/8" - #4 = 95% |  |  | 100% | [6 empty] | 1 | - - | Blade patching, Milling/inlay, rock & oil patch + |  | 100% | LMCQS |  | 3% | LMCQS | 3/8" - #4 |  | 0 | - - | - - | 1 | 31 | [5 empty] | 1 |  |  | 1 |  |  | 1 |  | 1 |  |  |  | 1 |  | 1 | - - |  |  | 58.9 | 3.1 |  |  |  | 62
Jefferson | co | 1 | 3 | 0 |  |  |  | Steve Davis | - - - | 257 | 5 | 10 | 18 | 5.837% |  |  |  | 25% | 7/16" - 10: E-11 | [8 empty] | HFE-91S = 100% | 1 |  |  |  | 0% |  | - - | 25% | HFE-91S | 1/2" & 7/16"-10 | - - | 1 | 1 | 3-lifts: 3/4":1/2: 7/16" | 0 | - - | - - | 1 | 1 | 1 |  |  | 1 |  |  | 1 |  | 1 | 1 |  |  |  | 1 | [7 empty] | 2.5
Josephine | co | 1 | 4 | 1 | David Rubrecht | 15 |  | - - - | Jeff Goodman, John Grover, Trent Dashiell | 570 |  | 40 | 9 | 7.018% | 1% |  |  | 99% | 1/4"-10 used on bike ways |  |  | 100% | [5 empty] | - - | 1 | - - | AC Blade patching / leveling | - - | 100% | CSS-1H | - - | 0% | - - | - - | - - | 0 | - - | - - | 1 | - - | Have chip for ODOT |  | 1 | 1 | 1 | 1 | 1 | [5 empty] | 1 |  |  | 1 |  |  | 1 |  | - - | 0.4 |  |  | 39.6 |  |  |  | 40 | [5 empty] | - -
Klamath | co | 1 | 0 | 0 | - - - | 0 |  | - - - | - - - | 750 | 2 | 83 | 2 | 11.33% |  | 100% |  |  | Y | [5 empty] | 100% |  |  | - - | 1 | - - | - - | - - | 10% | CSS-1 Delute | - - | 0% | - - | - - | - - | 1 | 1 | X | 0 | - - | - - | [19 empty] | - - |  | 83 | [8 empty] | 83 |  |  | - -
Lane | co | 1 | 2 |  | no reply |  | - - | Arno Nelson |  | 1250 | 25 | 80 | 3 | 8.4% | 10% | 90% |  |  | - - |  |  | 20% |  |  |  |  | 80% | Emulsion used only at the coast | 1 | - - | AC pre-leveling | - - | 100% | - - | - - | 5% |  | range from 3/4" to 3/8"-10 | - - | 1 | 2 | range from 3/4" to 3/8"-10 | 1 | 10 | - - |  | 1 |  | 1 | 1 | [7 empty] | 1 | 1 |  |  | 1 |  | 1 | minimum road temps fot Hot oils | 8 | 72 | [5 empty] | 16 |  |  |  |  | 64 | Emulsion used only at the coast
Linn | co | 1 | 5 | 1 | Kenny Hamlin | 15 |  | - - - | Jim Ableman +3 | 1200 | 5 | 50 | 7 | 4.583% | 40% | 10% |  | 50% | [6 empty] | 100% |  |  | Y | 1 | Y | Y | - - | 0% | - - | Y | 98% | PMCRS-2P | range from 3/4" to 1/4"-10 | - - | 0 | - - | X | 1 | 1 | X | 1 |  |  |  |  | 1 | 1 | 1 |  |  | 1 | 1 | [5 empty] | 1 |  | X | 20 | 5 |  | 25 | [6 empty] | 50 |  |  | Y
Marion | co | 1 | 10 | 1 | Tom, Joel & Don | 15 |  | - - - | Bill W, Dave C, Dave V, Pete, Pat, Jim T, Spencer | 930 | 11 | 32 | 11 | 4.624% |  | 100% |  |  | - - | 100% | [7 empty] | - - | 1 |  | AC patching |  | 100% | HFRS-P1 Delute | - - | 0% | - - | - - | - - | 0 | - - | - - | 1 | 8 | - - | 1 | 1 |  |  | 1 | 1 |  | 1 |  | 1 | [5 empty] | 1 | 1 | 1 | 1 | - - |  | 32 |  |  |  | 32 | [7 empty] | - -
Multnomah | co | 1 | 4 | 1 | John Niiyami | 10 | 1/4"-10" - Fog issues | - - - | Bill Whitson, Don Pfster, +1 | 300 | 3 | 25 | 14 | 9.333% | 40% | 60% | [5 empty] | 100% | [6 empty] | 1 |  | pavement milling, tarpot patching |  | 60% | CSS-1H Delute |  | 60% | Blue Line Supplies | Rock is double washed - Knife River | - - | 0 | - - | - - | 1 | 2 | - - | 1 | 1 |  |  |  | 1 |  | 1 |  |  | 1 |  | 1 |  |  |  | 1 | 1 |  |  | 10 | 15 | [5 empty] | 25
Polk | co | 1 | 2 | 0 | - - - | 0 |  | Jan Sherman | Rod Alyea | 250 | 40 | 30 | 13 | 28% |  | 100% | [12 empty] | 1 |  | digouts / leveling |  |  |  |  | 0% | - - | - - |  | 0 | - - | - - | 0 | - - | - - | 1 |  |  |  | 1 |  |  |  | 1 | 1 |  |  |  | 1 |  |  |  | 1 | 1 |  |  | 30
Tillamook | co | 1 | 2 | 0 | - - - | 0 |  | Liane Welsh | Rick Kjemperud; Grant Graves | 269 | 8 | 6 | 21 | 5.204% |  | 100% | [7 empty] | 100% |  |  |  |  | 0 | [37 empty] | 6 | [7 empty] | 6
Wasco | co | 1 | 4 | 1 | Don Uhalde | 15 | Strip Seals; Chip Seals w/ AC grindings | - - - | - - - | 300 | 2 | 32 | 11 | 11.33% |  | 90% |  | 10% | - - |  |  | 20% | 80% |  |  |  |  | - - | 1 | - - | AC patching for leveling & Alligator cracking | - - | 0% | - - | - - | 10% | CRS-2P | 1/2"-1/4"; 3/8"-10; pavement grindings w/ double oil | pavement grindings w/ double oil | 1 | 2 | convert to ellimate ongoing compliants | 1 | 1 | City of Dallas |  | 1 |  | 1 | 1 |  |  | 1 |  | 1 |  | 1 | 1 |  |  | 1 | 1 |  |  | - - |  | 28.8 |  | 3.2 |  |  |  | 6.4 | 25.6 |  |  |  |  | - -
Washington | co | 1 | 6 | 1 | Greg C | 20 |  | - - - | - - - | 1050 | 15 | 35 | 10 | 4.762% |  | 65% |  | 35% | y | [8 empty] | HFE-100-S single; HFMS-2S prime & 901-S intermediate | [38 empty] | 22.75 |  | 12.25 | [9 empty] | Y
Yamhill | co | 1 | 2 | 0 | - - - | 0 |  |  | John, Roy Panschow | 345 | 19 | 10 | 18 | 8.406% |  | 75% |  | 25% | "larger - hurts my dog's feet" |  |  | 50% | 50% |  |  |  |  | - - | 1 |  | digouts |  | 50% | CSS-2H Dilute |  | 0% | CRS-2P | 3/8" - 1/4" |  | 0 | - - | - - | 0 | - - | - - | 1 | [5 empty] | 1 | 1 | 1 |  |  | 1 |  |  | 1 |  |  | 1 | 1 |  |  | 7.5 | [5 empty] | 5 | 5
Beaverton | ci | 1 | 2 | 0 | - - - | 0 | - - | - - - | - - - | 220 | 9 | 0 |  | 4.091% |  |  |  |  | - -
Bend | ci | 1 | 3 | 0 | - - - | 0 | - - | Hardy Hanson | - - - | 339 | 10 | 7 |  | 5.015% | 100% |  |  |  | - - | [7 empty] | 100% | - - | 1 | - - | AC patching | - - | 0% | - - | - - | 0% | - - | - - | - - | 0 | - - | - - | 0 | - - | - - | 1 |  | 1 | 1 |  | 1 |  | 1 |  | 1 |  | 1 |  |  | 1 | 1 |  | 1 |  |  | 7 | [11 empty] | 7 | - -
Gresham | ci | 1 | 2 | 0 | - - - | 0 |  | Dennis Hughes | Amber Messenger | 284 | 0.3 | 17 |  | 6.092% |  | 66% |  | 34% | AC rubber w/ coated rock |  | 66% | [5 empty] | 34% | Hot chip = AR PG64-22. rubber | 1 | 1-year prior | Plug patch | Rubber chip on low PCI | 100% | CQS1 | emulsion only | 0% | - - | - - | - - | 0 | - - | - - | 0 | - - | - - |  | 1 | 1 |  |  |  |  | 1 | 1 | 1 |  | 1 | 1 | 1 |  |  |  | 1 | 1 | Capes: How soon to apply, rock sizes? |  | 11.22 |  | 5.78 |  |  | 11.22 | [5 empty] | 5.78 | Hot chip = AR PG64-22. rubber
La Grande | ci | 1 | 0 | 0 | - - - | 0 |  | - - - | - - - | 88 | 1 | 1 |  | 2.273% |  | 100% |  |  | - - | [47 empty] | 1
Lake Oswego | ci | 1 | 0 | 0 | - - - | 0 |  | - - - | - - -
Newberg | ci | 1 | 1 | 0 | - - - | 0 | - - | Howard Whitman
Oregon City | ci | 1 | 2 | 0 | - - - | 0 |  | Kevin Hanks | Matt Powlison | 130 | 2 | 1 |  | 2.308% |  |  |  |  | - - | [8 empty] | - - | 1 | - - | - - | - - | 100% | - - | - - | 25% | - - | - - | - - | 0 | - - | - - | 0 | - - | - - | 1 |  |  | 1 | 1 | 1 |  |  |  |  | 1 | 1 | 1 |  | 1 |  |  | 1 | 1 | - - | [13 empty] | - -
Portland | ci | 0 | 2 |  | Thomas.Beggs |  |  |  | Brian Oberding | 1937 | 27.5 | 0.1 |  | 1.425% | [31 empty] | 1 | 1 |  |  | 1 |  |  |  |  | 1 |  | 1 | 1 | 1 | 1 |  |  |  | 1
Rouge River | ci | 1 | 0 | 0 | - - - | 0 |  | - - - | - - - | 9 | 0.2 | 0.1 |  | 3.333% |  | 100% | [50 empty] | 0.1
Tigard | ci | 1 | 0 | 0 | - - - | 0 | We don't use chipseals because of public non-accetance of loos rock & rough roads | Mike McCarthy | - - - | 150 | 2.5 | 0.1 |  | 1.733% | [43 empty] | 1
ODOT- The Dalles | DOT | 1 | 4 | 1 | Andy Anderson | 30 |  | - - - | Donny Pfeifer, The Dalles, Larry Ilg, PE | 8000 | 315 | 250 |  | 7.062% | 10% | 85% |  | 5% | yes | [9 empty] | 1 | [36 empty] | 25 | 212.5 |  | 12.5
ODOT- b | DOT | 1 | 8 | 0 | - - - | 0 |  |  | Tim Swift | [5 empty] | 10% | 85% |  | 5% | - - | [46 empty] | 0 | 0 |  | 0
ODOT- Salem b | DOT | 0 | 2 | 0 | - - - | 0 |  | - - - | John Coplantz, Pavement Management Engineer, Shane
ODOT- d | DOT | 0 | 4 | 0 | - - - | 0 |  |  | Hyne Zimmment; 541-757-4280
ODOT - Corvallis | DOT | 0 | 4 | 0 | - - - | 0 |  |  | Jaimé Viramontes
ODOT- f - Bend | DOT | 0 | 2 | 0 | - - - | 0 |  | Jay Davenport | Stuart Cobine
ODOT- Salem | DOT | 0 | 2 | 0 |  |  |  |  | Phil Lane, Salem
ODOT- R2 D4 | DOT |  | 1 | 1 |  | 15 |  |  | Mike Shaffer
AOC | DOT | 0 | 1 | 0 | - - - | 0 |  | - - - | Jon Oshel
BLM- Coos Bay | BLM | 1 | 5 | 0 | - - - | 0 |  | Robbie Watson | - - - | 500 | 15 | 10 |  | 5% |  | 80% |  | 20% | - - |  |  | 100% | [5 empty] | - - | 0 | - - | - - | - - | - - | - - | - - | 0% | - - | - - | - - | 0 | - - | - - | 0 | - - | - - | 1 | 1 | 1 |  | 1 | 1 |  | 1 | 1 |  |  | 1 | [6 empty] | 1 | - - |  | 8 |  | 2 |  |  |  | 10 | [5 empty] | - -
Clark Co, WA | WA co | 0 | 1 | 0 |  |  |  | Bill Wills
Kirkland, WA | WA ci | 1 | 0 | 0 | - - - | 0 |  | Andrea Dasovich, P.E. |  | 245 | 2 | 0 |  | 0.8163% |  |  |  |  | No Chip Seals due to public pressure
Mukilteo, WA | WA ci | 1 | 0 | 0 | - - - | 0 |  | Jim Niggemyer | - - - | 60 | 0 | 3 |  | 5% |  | 80% |  | 20% | - - |  |  | 100% | [5 empty] | - - | 1 | - - | spot failure repaires | - - | 100% | CSS-1H | - - | 20% | - - | 1/2" - then 3/8" | - - | 0 | - - | - - | 0 | - - | - - | 1 | 1 | [10 empty] | 1 | [6 empty] | Preservation of cul-de-sacs - garbage truck tears up rock |  | 2.4 |  | 0.6 |  |  |  | 3 | [5 empty] | - -
Vancouver, WA | WA ci | 1 | 4 | 0 | - - - | 0 |  | Ryan Miles | - - - | 585 | 8 | 2 |  | 1.709% |  | 100% | [5 empty] | 100% | [5 empty] | - - | 1 | have applied weeks before chip | Snivvy patching, AC repairs | - - | 100% | CSS-1 | - - | 0% | - - | - - | - - | 0 | - - | - - | 0 | - - | Clark county does our chip seals | 1 | [7 empty] | 1 |  |  | 1 | 1 |  | 1 |  |  | 1 |  | This is our 1st year using chip seals |  | 2 | [5 empty] | 2 | [5 empty] | - -
WASH DOT | DOT | 1 | 0 | 0 | - - - | 0 | hopefully attending & presenting | Jeff Uhimeyer | - - - | 7052 | 430 | 233 |  | 9.402% |  |  | 90% | 10% | 3/8-#4 = 90% |  |  | 100% | [6 empty] | 1 |  | prelevel, repairs |  | 90% | CSS-1 |  | 5% | CRS-2P | 3/8-#4 | - - | 0 | - - | - - | 0 | - - | - - |  | 1 |  |  | 1 |  |  | 1 | 1 |  |  | 1 |  | 1 | 1 |  |  |  |  | Chip Seal Costs |  |  | 209.7 | 23.3 |  |  |  | 233

## Rock
Chip Seal Rock and Additional Information - from 2011 OACES survey
|  | Miles | [6 empty] | Rock | [5 empty] | Double Chip + |  | Convert Gravel |  | Preparation Treatments
31 | 32 | 33 | 34 | 35 | 36 | 37 | 38 | 39 | 40 | 41 | 42 | 43 | 44 | 45 | 46 | 47 | 48 | 49 | 50 | 51 | 52
Agency | Centerline (CL) Miles | Overlays CL Miles | Chip Seal CL Miles | % system treated | 1/4"-#10 | 3/8"-#10 | 3/8"- #8 (2% pass #40) | 3/8"- #6 | 3/8"- #4 | 7/16" (ODOT coated rock) | 7/16" - #10 | 1/2" -1 /4" | 5/8" - 1/4" | 3/4"- 1/2" | Double / Triple shot % | Rock used | Convert Gravel CL miles | Rock used | Crack Seal ? | Other Prep Treatments ? | Chip 4 Others' CL miles
Baker | 185 | 3 | 7 | 5.405% | 30% | 42% | [5 empty] | 50% | lower | lower | 25% | 5/8"-1/4" or 3/4"-1/2"; 3/8"- #10; 3/8" -#10 | no | 5/8"-1/4" or 3/4"-1/2"; 3/8"- #10; 3/8" -#10 | no | AC Blade patching | no
Benton | 270 | 2 | 15 | 6.296% | 5% |  |  | 75% |  |  |  | 10% |  | lower | 30% | 3/8" - #6; 1/4 - #10 | 3 | Const Rock; AC Grindings; Double Chip | yes | AC pre-leveling, milling | 25
Clackamas | 1403 | 10 | 50 | 4.277% |  | 25% | [5 empty] | 75% |  |  | no |  | no |  | yes |  | 2
Clatsop | 184 | 1 | 20 | 11.41% | 60% | [6 empty] | 40% |  |  | 28% | 1/4"- #10; 1/2-1/4" for winter bite | 1 |  | yes | Oil & AC patching | no
Crook | 289 | 6 | 80 | 29.76% | 40% | 40% Hot | [5 empty] | 20% |  |  | 40% | 1/2"-1/4"; 1/4" - #10 | no |  | yes | AC pre-leveling, patching, base repairs | no
Deschutes | 694 | 20 | 75 | 13.69% |  |  | 100% | [7 empty] | no |  | no |  | yes | edge patching | 12
Douglas | 957 | 8 | 85 | 9.718% |  | 100% | [8 empty] | no |  | no |  | no | Blade patching | no
Gilliam | 150 | 9 | 15 | 16% | 10% | [6 empty] | 90% |  |  | 10% | 1/2"-1/4"; 1/4" - #10 | no |  | yes |  | no
Jackson | 767 | 3 | 62 | 8.475% |  |  |  |  | 95% |  |  | 5% |  |  | 3% | 3/8" - #4 | no |  | yes | Blade patching, Milling/inlay, rock & oil patch + | 31
Jefferson | 257 | 5 | 10 | 5.837% | [6 empty] | 75% | 25% |  |  | 25% | 1/2"; 7/16" -#10 | 1 | 3-lifts: 3/4"; 1/2"; 7/16" | yes |  | no
Josephine | 570 |  | 40 | 7.018% | 1% Bike areas | [6 empty] | 99% |  |  | no |  | no |  | yes | AC Blade patching / Leveling | no
Klamath | 750 | 2 | 83 | 11.33% |  |  |  |  | 100% | [5 empty] | no | - - | 1 | Chip = 5/8"; 3/8" | yes |  | no
Lane | 1250 | 25 | 80 | 8.4% | 10% | 90% | [8 empty] | 5% | 3/4"-1/2"; 1/2" - 3/8"; 3/8" - #10 | 2 | 3/4"-1/2"; 1/2" - 3/8"; 3/8" - #10 | yes | AC pre-leveling | 10
Linn | 1200 | 5 | 50 | 4.583% | 40% | 10% | [5 empty] | 50% |  | yes | 98% | 3/4"-1/2"; 1/2" - 1/4"; 3/8" - #10; 1/4" - #10 | no |  | yes | Fix base failures; ravel edges | 1
Marion | 930 | 11 | 32 | 4.624% |  | 100% | [8 empty] | no |  | no |  | yes | AC patching | 8
Multnomah | 300 | 3 | 25 | 9.333% | 40% | 60% | (rock is doubled washed) | [7 empty] | 60% |  | no |  | yes | pavement milling, tarpot patching | 2
Polk | 250 | 40 | 30 | 28% |  | 100% | [8 empty] | no |  | no |  | yes | dig outs / leveling | no
Tillamook | 269 | 8 | 6 | 5.204% |  | 100% | [8 empty] | no |  | no |  | no | AC pre-leveling | no
Wasco | 400 | 2 | 32 | 8.5% |  | 90% | [5 empty] | 10% |  |  | 10% | 1/2"-1/4"; 3/8"-10; | 2 | pavement grindings w/ double oil: 1/2"-1/4"; 3/8"-10; | yes | AC patching for leveling & Alligator cracking | 1
Washington | 1050 | 15 | 35 | 4.762% |  | 65% | [5 empty] | 35% |  |  | 40% | 1/2"-1/4"; 1/2"-1/4"; 3/8"-10; |  | rock mix varies | no |  | no
Yamhill | 345 | 19 | 10 | 8.406% |  | 75% |  |  |  |  | larger rock hurts my dog's feet | 25% |  |  | no |  | no |  | yes | dig outs | no
Bend | 339 | 10 | 7 | 5.015% | 100% | [9 empty] | no |  | no |  | yes | AC patching | no
Gresham | 284 | 0.3 | 17 | 6.092% |  | 66% | [5 empty] | 34% |  |  | no |  | no |  | yes | Plug patch | no
Vancouver, WA | 585 | 8 | 2 | 1.709% |  | 100% | [8 empty] | no |  | no |  | yes | Snivvy patching, AC repairs | no
BLM- Coos Bay | 500 | 15 | 10 | 5% |  | 80% | [5 empty] | 20% |  |  | no |  | no |  | no |  | no
ODOT | 8000 | 315 | 250 | 7.062% | 10% | 85% |  |  |  | x |  | 5% |  |  | 1% | 1/2"-; 1/2"-1/4"; 3/8"-10; 1/4" | no |  | yes |  | 40
WASH DOT | 7052 | 430 | 233 | 9.402% |  |  |  |  | 90% |  |  | 10% |  |  | 5% | 3/8' - #4 | no |  | yes | pre-level, repairs | no
Totals | 29230 | 975.3 | 1361 | 7.993%

## Oils
Chip Seal Oils - from 2011 OACES survey
1 | 2 | 3 | 4 | 5 | 6 | 7 | 8 | 9 | 10 | 11 | 12 | 13 | 14 | 15 | 16 | 17 | 18 | 19 | 20 | 21 | 22 | 23 | 24 | 25 | 26 | 27 | 28 | 29 | 30
Agency | Chip Miles | Fog | CRS-2 | CRS-2H dilute | CRS-2P | CRS-2P dilute | CSS-1 | CSS-1H dilute | HFRS-P1 | HFRS-P1 dilute | HFRS-2 | HFRS-P2 | HFE-90 | HFE-90-1S dilute | HFE-91-S | HFE-100-S | HFE-150 or HFRS-2 no users | HFMS-2S | PMCRS-2H | RSLTP | AC15P (Hot) | AC15-5TR (Hot) | 91-S dilute | 901- S dilute | CQS1 | LMCQS | MC250 | PG64-22 (Hot/warm Asphalt Rubber) | Styraflex
Baker | 7 | 100% |  |  | x | x |  |  | 100% | fog |  |  |  | fog
Benton | 15 | 100% | [6 empty] | 100% | fog | lower lifts |  | x
Clackamas | 50 | 100% |  |  |  |  | fog |  |  |  |  | 100%
Clatsop | 20 | 50% |  |  | 100% |  |  | fog | x | [10 empty] | x | [6 empty] | past
Crook | 80 | no | 60% | [18 empty] | 40%
Deschutes | 75 | no | [18 empty] | 100% | x
Douglas | 85 | no |  |  | 100%
Gilliam | 15 | 100% |  |  | 10% |  |  |  | 80% |  |  | 10% | [10 empty] | fog
Jackson | 62 | 100% |  |  | 100% | [20 empty] | fog
Jefferson | 10 | no | [12 empty] | 100%
Josephine | 40 | 100% |  |  | 100% |  |  | fog
Klamath | 83 | 10% | [5 empty] | fog | [10 empty] | 100%
Lane | 80 | 100% (coast ?) |  |  | 20% on coast | [15 empty] | 80%
Linn | 50 | no | [16 empty] | 100% | [9 empty] | x
Marion | 32 | 100% | [6 empty] | 100% | fog
Multnomah | 25 | 100% |  |  | 100% |  |  | fog
Polk | 30 | - -
Tillamook | 6 | 100% | [7 empty] | fog | [9 empty] | 100%
Wasco | 32 | no | 80% |  | 20%
Washington | 35 | 55% | [13 empty] | Single shot |  | Prime shot | [5 empty] | Triple - between shot / fog
Yamhill | 10 | 50% | 50% | fog | 50%
Bend | 7 | no (Hot) | [18 empty] | 100%
Gresham | 17 | 100% | [9 empty] | 66% | [12 empty] | fog |  |  | 34% | x
Vancouver, WA | 2 | 100% |  |  | 100% |  | fog
BLM- Coos Bay | 10 | no |  |  | 100%
ODOT | 250 | 25% | 10% |  | 20% |  | fog |  | 25% |  |  |  |  | fog | [5 empty] | 5% | 10%
WASH DOT | 233 | 90% |  |  | 100% |  | fog

## OR Mileage
|  |  | Paved | 16036.43
Oregon Mileage |  |  | County Mileage
County | 33124.35 | 44.47% | Paved | 16036.43 | 48.41%
Federal | 21906.11 | 29.41% | Gravel | 10700.31 | 32.3%
Cities | 10798.72 | 14.5% | Local Access | 6387.61 | 19.28%
ODOT | 8049.12 | 10.81%
Other State | 614.24 | 0.8246%
Totals | 74492.54 |  |  | 33124.35

## Marion Co 2012 Chip program
|  |  |  | 2012 Operations Pavement Preservation: Surface Treatments & Chipseal Plan | [15 empty] | Emulsified | 3/8" | Fog | [10 empty] | Weighted | Daily Oil Tonage | [15 empty] | Daily Rock Tonage
Priority Order |  | Day | Shot | [16 empty] | HFE-90-1S | Washed | (cut-back) |  |  | AC | AC |  |  |  |  | 3/8" washed aggregate |  | PCI | Oil | Oil | Oil | Oil | Oil | Oil | Oil | Oil | Oil | Oil | Oil | Oil | Oil | Oil | Oil |  | Oil | Oil | Oil | Oil | Oil | Oil | Oil | Oil | Oil | Oil | Oil | Oil | Oil | Oil | Oil
Sort | Sort | Order |  | Vic / | Maint | Road | Section | Road | Begin | End | Func |  |  | Length | Width |  |  |  |  | Oil | Aggregate | Oil | Material | Running | Blade | Hot | Veg | C. |  |  | Used | Difference | areas | day | day | day | day | day | day | day | day | day | day | day | day | day | day | day |  | day | day | day | day | day | day | day | day | day | day | day | day | day | day | day
# 1 | # 2 | 1 | 2 | City | Zone | # | # | Name | Location | Location | Class |  | PCI | feet | feet | Sq Yds |  | Miles |  | tons | tons | tons | $ cost | Totals | Patch | Patch |  | seal | Sweep | Comments | tons | tons
a | b | c | d | e | f | g | h | i | j | k | l |  | m | n | o | p |  | q |  | r | s | t | u | v | x (tons) | y | z | aa | ab | ac | ad (tons) | ae (tons) | aa | 1 | 2 | 3 | 4 | 5 | 6 | 7 | 8 | 9 | 10 | 11 | 12 | 13 | 14 | 15 |  | 1 | 2 | 3 | 4 | 5 | 6 | 7 | 8 | 9 | 10 | 11 | 12 | 13 | 14 | 15
[16 empty] | "n * o" |  | "n" / 5280 |  | "p" * 0.45 / 240 | "j" * 30 / 2000 | "j" * 0.13 / 240 | " r, s, t" * unit $ | "u" run sum | [7 empty] | "n -y" | "j x l" | 2011-07-11 | 2011-07-12 | 2011-07-13 | 2011-07-14 | 2011-07-11 | 2011-07-12 | 2011-07-13 | 2011-07-14 | 2011-07-14 | 2011-07-14 | [6 empty] | 2011-07-11 | 2011-07-12 | 2011-07-13 | 2011-07-14 | 2011-07-11 | 2011-07-12 | 2011-07-13 | 2011-07-14 | 2011-07-14 | 2011-07-14
1 | 1 |  |  | S. Salem | 2-S | 54 | 040 | Liberty Rd | Ankney Hill Rd SE | Bunker Hill Rd SE | C |  | 73 | 13933 | 20 | 30962.22 |  | 2.6 |  | 58.05417 | 464.4333 | 16.7712 | 47204 | 47204
1 | 2 |  |  | S. Salem | 1-W | 54 | 050 | Liberty Rd | Bunker Hill Rd SE | Hylo Rd SE | C |  | 64 | 5290 | 20 | 11755.56 |  | 1 |  | 22.04167 | 176.3333 | 6.367593 | 17922 | 65126
2 | 1 |  |  | Stayton | 2-S | 32 | 010 | West Stayton Rd SE | Stayton Rd SE | Tegan LN | C |  | 76 | 4065 | 22 | 9936.667 |  | 0.8 |  | 18.63125 | 149.05 | 5.382361 | 15149 | 80275
2 | 2 |  |  | Aums | 2-S | 40 | 010 | West Stayton Rd SE | Tegan LN | Darley Rd | C |  | 73 | 2640 | 20 | 5866.667 |  | 0.5 |  | 11 | 88 | 3.177778 | 8944 | 89219
2 | 3 |  |  | Aums | 2-S | 40 | 020 | West Stayton Rd SE | Darley Rd | Shaff Rd | C |  | 79 | 8976 | 20 | 19946.67 |  | 1.7 |  | 37.4 | 299.2 | 10.80444 | 30410 | 119629
2 | 4 |  |  | Aums | 2-N | 40 | 030 | West Stayton Rd SE | Shaff Rd | Porter Rd | C |  | 78 | 4959 | 21 | 11571 |  | 0.9 |  | 21.695625 | 173.565 | 6.267625 | 17641 | 137270
2 | 5 |  |  | Aums | 2-N | 40 | 040 | West Stayton Rd SE | Porter Rd | Main St (Aumsville) | C |  | 85 | 6552 | 22 | 16016 |  | 1.2 |  | 30.03 | 240.24 | 8.675333 | 24418 | 161688
3 | 1 |  |  | Marion | 2-S | 35 | 050 | Marion Rd SE | Pletzer Rd | Stayton Rd | A |  | 82 | 5927 | 22 | 14488.22 |  | 1.1 |  | 27.16542 | 217.3233 | 7.847787 | 22089 | 183777
3 | 2 |  |  | Marion | 2-S | 3 | 010 | Marion Rd SE | Stayton Rd | Mac Robbins Ln SE | C |  | 70 | 12144 | 21 | 28336 |  | 2.3 |  | 53.13 | 425.04 | 15.34867 | 43201 | 226978
3 | 3 | 1 | 1 | Marion | 2-S | 3 | 020 | Marion Rd SE | Mac Robbins Ln SE | 70th Ave SE/Shaff RD | C |  | 74 | 10982 | 28 | 34166.22 |  | 2.1 |  | 64.06167 | 512.4933 | 18.5067 | 52089 | 279067 | [9 empty] | 64.06167 | [15 empty] | 512.4933
3 | 4 |  |  | Turner | 2-N | 3 | 030 | Marion Rd SE | 70th Ave SE/Shaff RD | Cook Rd | C |  | 82 | 7170 | 22 | 17526.67 |  | 1.4 |  | 32.8625 | 262.9 | 9.493611 | 26721 | 305788
4 | 1 |  |  | Gates | 2-E | 968 | 010 | Central St SE | St Hwy 22 | 132 ft W of Hwy 22 Access Rd | R |  | 74 | 6177 | 24 | 16472 |  | 1.2 |  | 30.885 | 247.08 | 8.922333 | 25113 | 330901
4 | 2 |  |  | Gates | 2-E | 968 | 020 | Central St SE | 132 ft W of Hwy 22 Access Rd | Horab St | R |  | 86 | 4152 | 20 | 9226.667 |  | 0.8 |  | 17.3 | 138.4 | 4.997778 | 14067 | 344968
5 | 1 |  |  | Turner | 2-W | 41 | 010 | Cloverdale Rd SE | Enchanted Way | Parrish Gap RD | C |  | 74 | 12830 | 20 | 28511.11 |  | 2.4 |  | 53.45833 | 427.6667 | 15.44352 | 43468 | 388436
6 | 1 |  |  | Stayton | 2-S | 67 | 010 | Darley Rd SE | West Stayton Rd | Marion Rd SE | C |  | 75 | 10264 | 21 | 23949.33 |  | 1.9 |  | 44.905 | 359.24 | 12.97256 | 36513 | 424949
7 | 1 |  |  | Aums | 2-N | 948 | 010 | Porter Rd SE | West Stayton Rd | #9493 Modern Bldg System | R |  | 77 | 2818 | 20 | 6262.222 |  | 0.5 |  | 11.74167 | 93.93333 | 3.392037 | 9547 | 434496
8 | 1 |  |  | Mehama | 2-E | 84 | 010 | Jennie Rd SE | ST Hwy 226 | St Hwy 22 | R |  | 72 | 5280 | 22 | 12906.67 |  | 1 |  | 24.2 | 193.6 | 6.991111 | 19677 | 454173
8 | 2 | 1 | 1 | Mehama | 2-E | 31 | 090 | Ferry Rd SE | St Hwy 22 | St Hwy 226 | R |  | 65 | 8553 | 19 | 18056.33 |  | 1.6 |  | 33.855625 | 270.845 | 9.780514 | 27528 | 481701 | [9 empty] | 33.855625 | [15 empty] | 270.845
9 | 1 | 3 | 1 | Gates | 2-E | 967 | 010 | Gates Hill Rd | St Hwy 22 | Maple St | R |  | 58 | 1056 | 20 | 2346.667 |  | 0.2 |  | 4.4 | 35.2 | 1.271111 | 3578 | 485279 | [8 empty] | 136106.7 |  |  | 4.4 | [15 empty] | 35.2
9 | 2 | 3 | 2 | Gates | 2-E | 968A | 010 | Horeb St SE | St Hwy 22 | Sorbin Ave | C |  | 55 | 345 | 35 | 1341.667 |  | 0.1 |  | 2.515625 | 20.125 | 0.7267361 | 2045 | 487324 | [8 empty] | 73791.67 |  |  | 2.515625 | [15 empty] | 20.125
9 | 3 |  |  | Gates | 2-E | 968A | 020 | Sorbin Ave SE | Horab St | Oak St | C |  | 82 | 606 | 22 | 1481.333 |  | 0.1 |  | 2.7775 | 22.22 | 0.8023889 | 2258 | 489582
9 | 4 | 1 | 1 | Gates | 2-E | 968A | 030 | Sorbin Ave SE | Oak St | Riverview St | C |  | 79 | 387 | 32 | 1376 |  | 0.1 |  | 2.58 | 20.64 | 0.7453333 | 2098 | 491680 | [9 empty] | 2.58 | [15 empty] | 20.64
9 | 5 |  |  | Gates | 2-E | 968A | 040 | Riverview St SE | Sorbin Ave | Bridge PCC | C |  | 63 | 407 | 32 | 1447.111 |  | 0.1 |  | 2.713333 | 21.70667 | 0.7838519 | 2206 | 493886
10 | 1 | 1 | 1 | Mill City | 2-E | 965A | 010 | NW Alder St | NW River Rd (Mill City) | 9th Ave | R |  | 78 | 1600 | 20 | 3555.556 |  | 0.3 |  | 6.666667 | 53.33333 | 1.925926 | 5421 | 499307 | [9 empty] | 6.666667 | [15 empty] | 53.33333
10 | 2 |  |  | Mehama | 2-E | 962 | 010 | Pioneer Rd SE | North Fork Rd | EOP 550 Ft S of Taylor Pk Rd | R |  | 86 | 2376 | 20 | 5280 |  | 0.5 |  | 9.9 | 79.2 | 2.86 | 8050 | 507357
11 | 1 |  |  | Marion | 2-S | 942 | 010 | Woodpecker Dr SE | Stayton Rd | Hilton Rd | R |  | 78 | 1953 | 20 | 4340 |  | 0.4 |  | 8.1375 | 65.1 | 2.350833 | 6617 | 513974
11 | 2 |  |  | Marion | 2-S | 942 | 020 | Woodpecker Dr SE | Hilton Rd | Maron Rd SE | R |  | 75 | 6600 | 20 | 14666.67 |  | 1.3 |  | 27.5 | 220 | 7.944444 | 22361 | 536335
12 | 1 |  |  | Marion | 2-S | 942A | 010 | Hilton Ln Se | Woodpecker Dr SE | Stayton Rd | R |  | 77 | 2692 | 20 | 5982.222 |  | 0.5 |  | 11.21667 | 89.73333 | 3.24037 | 9120 | 545455
13 | 1 |  |  | Stayton | 2-S | 945 | 010 | Santiam Lp SE | Stayton Rd/Brick | Stayton Rd | R |  | 79 | 6916 | 21 | 16137.33 |  | 1.3 |  | 30.2575 | 242.06 | 8.741056 | 24603 | 560938
14 | 1 |  |  | Aums | 2-N | 89 | 030 | Aumsville hwy | 50 W Olney St | Lincoln St | C |  | 81 | 1990 | 28 | 6191.111 |  | 0.4 |  | 11.60833 | 92.86667 | 3.353519 | 9439 | 570377
15 | 1 |  |  | Aums | 2-N | 89 | 040 | N 11th St | Lincoln St | Cleavland St | A |  | 70 | 1120 | 37 | 4604.444 |  | 0.2 |  | 8.633333 | 69.06667 | 2.494074 | 7020 | 577397
15 | 2 |  |  | Aums | 2-N | 89 | 050 | N 11th St | Cleavland St | Mill Creek Rd | A |  | 64 | 530 | 32 | 1884.444 |  | 0.1 |  | 3.533333 | 28.26667 | 1.020741 | 2873 | 580270
[16 empty] | 0 |  | 0 |  | 0 | 0 | 0 | 0 | 580270
[16 empty] | 0 |  | 0 |  | 0 | 0 | 0 | 0 | 580270
[16 empty] | 0 |  | 0 |  | 0 | 0 | 0 | 0 | 580270
[16 empty] | 0 |  | 0 |  | 0 | 0 | 0 | 0 | 580270
[16 empty] | 0 |  | 0 |  | 0 | 0 | 0 | 0 | 580270
[13 empty] | PCI |  | Average |  |  |  |  | Emulsified | 3/8" | Fog | [10 empty] | Weighted | 107.164 | 0 | 6.915625 | 0 | 0 | 0 | 0 | 0 | 0 | 0 | 0 | 0 | 0 | 0 | 0 |  | 857.3117 | 0 | 55.325 | 0 | 0 | 0 | 0 | 0 | 0 | 0 | 0 | 0 | 0 | 0 | 0
[13 empty] | Average | Length | Width | Sq Yds |  | Miles |  | Oil | Aggregate | Oil | Material | [7 empty] | Used | Difference | PCI areas | 0.5 |  | 0 | [12 empty] | Loads | 77.9 |  | 5
[11 empty] | Quantity Totals = |  | 74.5 | 161290 | 23.21875 | 386590.8 |  | 30.5 |  | 724.8577 | 5798.862 | 209.4033 | 589390 | [7 empty] | 0 | 0 | 209898.3 | 114.0796 | = totals |  | Oil Tonage | [12 empty] | 912.6367 | = totals |  | Rock Tonage
Cost Input Table | [12 empty] | Chip seal materials total cost per = | 4.22 |  | 1.76 |  | 22331.25 |  | 434915 | 81184 | 73291 | 589390 | = Sub-totals $
|  |  |  | HFE-90-1S Emulsified Oil: $ / ton = | 600 | [13 empty] | Transport Oils: | 36243 |  | 10470 | 46713 | = Transport $ |  |  | *Garbage day on Thursday
|  |  |  | "3/8" washed Aggregate: $ / ton = | 14 | [11 empty] | Distributor Services: Total Hours = | 180 |  | 27500 |  | 17500 | 45000 | = Distributor $
|  |  |  | Fog - Cut-back Oil: $ / ton = | 350 |  |  |  |  | Sum of Transport Oil & Distributor Services: | 91713 |  | 13.47% | of totals |  |  |  |  | $ Totals = | 498658 | 81191 | 101261 | 681103 | = Total $ |  | 7 | = Check
|  |  |  | Transport Oils: $ / ton = | 50 | [7 empty] | Transport Oils |  | Distributor Services |  |  |  |  | Oil | Aggregate | Oil
|  |  |  | Distributor Services (DS): $ / hour = | 250 |  |  |  |  | Calc Budget Quantities: |  | Tons = | 981 |  | Hours = | 189 |  |  |  | 761 | 6089 | 220
|  |  |  | DS: # of Chip Work Days = | 11 |  |  |  |  | Calc Budget $ (with Budgeting Increase Factor of 5% ) |  |  | 49050 | = Calc Budget = |  | 47250 |  |  |  | 456600 | 85246 | 77000 | 666096 | = Calc Budget $
|  |  |  | DS: # of Fog Work Days = | 7 |  |  |  | Text Only in this Area ! | Set Budget Quantities: |  | Tons = | 1060 |  | Hours = | 189 |  |  |  | 823 | 6582 | 238
|  |  |  | Budgeting Increase Factor: + % = | 5% |  |  |  |  | Set Budget Unit Cost: |  | $ / Ton = | 50 |  | $ / hour = | 250 |  |  |  | 600 | 14 | 350
[13 empty] | 0 | = Check with Table = |  | 0 |  |  |  | 0 | 0 | 0
[10 empty] | Set Budget $: |  |  | 49050 | = Calc Budget $ = |  | 47250 |  |  |  | 456600 | 85246 | 77000 | 666096 | = Calc Budget $
[10 empty] | Variance: Set (Budget $ - Above Calculations) : |  |  | 2337 | = Variance = |  | 2250 |  |  |  | 21685 | 4062 | 3709 | 31706 | = Variance |  | *Add 3rd street and Ivy to Butteville section C. Seal
Formulas:
Daily Rock Tonage = IF([Daily Oil Tonage]="","",[Daily Oil Tonage])
Oil = IF([Oil]="","",[Oil])